## 1. Batching
BATCHING REPORT
Shift :- Day/ Night | [11 empty] | Date :
Sr. No. | Batch No. | Mould No. | Fresh Slurry Kg | Waste Slurry Kg | Cement Kg | Lime Kg | Gypsum Kg | Aluminum Powder GM | D C Powder GM | Water Kg | Solu. Oil Litre | Mixing Time | Discharge Time | Discharge Temp.
1 | 1520 | 3 | 2395 | 300 | 340 | 205 | 25 | 1230 | 15 | 110 | 3 | 2.8 | 4:04 | 47
2 | 1521 | 15 | 2400 | 300 | 345 | 195 | 25 | 1230 | 15 | 110 | 3 | 3 | 4:09 | 47
3 | 1522 | 18 | 2399 | 300 | 342 | 200 | 25 | 1230 | 15 | 90 | 3 | 2.75 | 4:13 | 48
4 | 1523 | 22 | 2396 | 300 | 340 | 205 | 25 | 1230 | 15 | 75 | 3 | 2.85 | 4:18 | 47
5 | 1524 | 21 | 2401 | 300 | 340 | 195 | 25 | 1230 | 15 | 85 | 3 | 3 | 4:25 | 47
6 | 1525 | 27 | 2398 | 300 | 340 | 200 | 25 | 1230 | 15 | 115 | 3 | 2.95 | 4:30 | 48
7 | 1526 | 32 | 2395 | 300 | 340 | 200 | 25 | 1230 | 15 | 100 | 3 | 2.79 | 4:35 | 47
8 | 1527 | 4 | 2400 | 300 | 340 | 205 | 25 | 1230 | 15 | 110 | 3 | 3 | 4:41 | 48
9 | 1528 | 6 | 2400 | 300 | 340 | 200 | 25 | 1230 | 15 | 75 | 3 | 3 | 4:47 | 47
10 | 1529 | 9 | 2400 | 300 | 340 | 195 | 25 | 1230 | 15 | 110 | 3 | 3 | 4:52 | 47
11 | 1530 | 11 | 2400 | 300 | 341 | 200 | 25 | 1230 | 15 | 75 | 3 | 3 | 4:58 | 47
12 | 1531 | 19 | 2400 | 300 | 348 | 195 | 25 | 1230 | 15 | 120 | 3 | 3 | 5:03 | 48
13 | 1532 | 23 | 2400 | 300 | 342 | 205 | 25 | 1230 | 15 | 110 | 3 | 3 | 5:08 | 47
14 | 1533 | 24 | 2400 | 300 | 340 | 200 | 25 | 1230 | 15 | 75 | 3 | 2.98 | 5:14 | 48
15 | 1534 | 26 | 2400 | 300 | 342 | 205 | 25 | 1230 | 15 | 100 | 3 | 3 | 5:20 | 47
16 | 1535 | 5 | 2399 | 300 | 341 | 195 | 25 | 1230 | 15 | 110 | 3 | 2.79 | 5:25 | 48
17 | 1536 | 2 | 2397 | 300 | 340 | 200 | 25 | 1230 | 15 | 90 | 3 | 2.84 | 5:30 | 48
18 | 1537 | 31 | 2398 | 300 | 340 | 200 | 25 | 1230 | 15 | 110 | 3 | 2.85 | 5:35 | 47

## 2.Ferry Cart
FERRY CART REPORT
Shift :- Day/ Night |  |  |  |  | Date :
Sr. No. | Batch No. | Mould No. | Flow | Temp. | Height | Time
1 | 1520 | 3 | 17 | 46 | 290 | 4:08
2 | 1521 | 15 | 18 | 46 | 280 | 4:13
3 | 1522 | 18 | 17 | 47 | 305 | 4:17
4 | 1523 | 22 | 16 | 46 | 290 | 4:22
5 | 1524 | 21 | 17 | 46 | 295 | 4:29
6 | 1525 | 27 | 21 | 47 | 280 | 4:34
7 | 1526 | 32 | 18 | 46 | 300 | 4:39
8 | 1527 | 4 | 17 | 47 | 285 | 4:45
9 | 1528 | 6 | 16 | 46 | 280 | 4:51
10 | 1529 | 9 | 17 | 46 | 300 | 4:56
11 | 1530 | 11 | 17 | 46 | 280 | 5:02
12 | 1531 | 19 | 22 | 47 | 300 | 5:07
13 | 1532 | 23 | 18 | 46 | 280 | 5:12
14 | 1533 | 24 | 16 | 47 | 300 | 5:18
15 | 1534 | 26 | 17 | 46 | 280 | 5:24
16 | 1535 | 5 | 18 | 47 | 300 | 5:29
17 | 1536 | 2 | 17 | 47 | 285 | 5:34
18 | 1537 | 31 | 17 | 46 | 290 | 5:39

## 3.Tilting Crane
Tilting Crane /RISING REPORT
Shift :- Day/ Night | [5 empty] | Date :
Sr. No. | Batch No. | Mould No. | Rising Less / Over / Ok | Temp. | Time | Hardness
1 | 1520 | 3 | Ok | 70.1 | 6:34 | 140
2 | 1521 | 15 | Ok | 70 | 6:39 | 145
3 | 1522 | 18 | Ok | 70.2 | 6:43 | 150
4 | 1523 | 22 | UNDER | 72 | 6:35 | 125
5 | 1524 | 21 | Ok | 70.1 | 6:55 | 135
6 | 1525 | 27 | OVER | 67 | 7:08 | 170
7 | 1526 | 32 | Ok | 69.1 | 7:05 | 150
8 | 1527 | 4 | Ok | 70.2 | 7:11 | 140
9 | 1528 | 6 | UNDER | 72 | 7:04 | 125
10 | 1529 | 9 | Ok | 70 | 7:22 | 140
11 | 1530 | 11 | Ok | 70.3 | 7:28 | 145
12 | 1531 | 19 | OVER | 65 | 7:41 | 170
13 | 1532 | 23 | Ok | 69.5 | 7:38 | 145
14 | 1533 | 24 | UNDER | 73 | 7:31 | 120
15 | 1534 | 26 | OVER | 65 | 7:58 | 175
16 | 1535 | 5 | Ok | 70.4 | 7:55 | 140
17 | 1536 | 2 | Ok | 70.2 | 8:00 | 150
18 | 1537 | 31 | Ok | 70.5 | 8:05 | 140

## 4.Cutting Report
CUTTING REPORT
Shift :- Day/ Night | [12 empty] | Date :
Sr. No. | Batch No. | Mould No. | Cutting Time | Block Size | Tilting Crane Rejection | Chipping Rejection | Side Cutter Rejection | Joined Rejection | Trimming Rejection | Wire Broken HC | Wire Broken VC | Rejected Due to HC | Rejected Due to VC | Dimension Check
1 | 1520 | 3 | 6:39 | 600x200x100 | 0
2 | 1521 | 15 | 6:44 | 600x200x100 | 0
3 | 1522 | 18 | 6:48 | 600x200x100 | 0
4 | 1523 | 22 | 6:39 | 600x200x100 | 5 | 3 |  |  | 7
5 | 1524 | 21 | 7:00 | 600x200x100 | 0
6 | 1525 | 27 | 7:13 | 600x200x100 | 0
7 | 1526 | 32 | 7:10 | 600x200x100 | 0
8 | 1527 | 4 | 7:16 | 600x200x100 | 5 | 4
9 | 1528 | 6 | 7:08 | 600x200x100 | 7 | 6
10 | 1529 | 9 | 7:27 | 600x200x100 | 0 | 0
11 | 1530 | 11 | 7:33 | 600x200x100 | 0
12 | 1531 | 19 | 7:46 | 600x200x100 | 0
13 | 1532 | 23 | 7:43 | 600x200x100 | 0
14 | 1533 | 24 | 7:35 | 600x200x100 | 3 | 5
15 | 1534 | 26 | 8:03 | 600x200x100 | 0
16 | 1535 | 5 | 8:00 | 600x200x100 | 0
17 | 1536 | 2 | 8:05 | 600x200x100 | 0
18 | 1537 | 31 | 8:10 | 600x200x100 | 0

## 5.Autoclave
AUTOCLAVE REPORT
Shift :- Day/ Night | [23 empty] | Date :
Autoclave Id | Shift | Batches Processed | Previous Door Open Time | Previous Door Open Pressure | Door Close Time | Door Close Pressure | Vacuum Finish Time | Vacuum Finish Pressure | Slow Steam Start Time | Slow Steam Start Pressure | Fast Steam Start Time | Fast Steam Start Pressure | Max Pressure Time | Max Pressure | Release start Time | Release start Pressure | Door Open Time | Door Open Pressure | Door Close Duration | Vaccum Finish Duration | Slow Steam Duration | Fast Steam Duration | Max Pressure Duration | Release start Duration | Door Open Duration
1 | Day | 1520, 1521, 1522, 1523, 1524, 1525, 1526, 1527, 1528, 1529, 1530, 1531, 1532, 1533, 1534, 1535, 1536, 1537 | 8:00 |  | 8:45 | 0 | 9:14 | -0.4 | 9:20 | -0.4 | 10:25 | 0.03 | 12:01 | 11.5 | 17:32 | 10.5 | 19:00 | 0 | 0:45 | 0:29 |  |  | 2:41 | 5:31 | 11:00

## 6.Segregation Report
Segregation REPORT
Shift :- Day/ Night | [26 empty] | Date :
Sr. No. | Batch No. | Mould No. | Total Blocks | Size | 1-RainCracks/Cuts | 1-CornerCracks/Cuts | 1-CornerDemage | 1-ChippedBlocks | 2-RainCracks/Cuts | 2-CornerCracks/Cuts | 2-CornerDemage | 2-ChippedBlocks | 3-RainCracks/Cuts | 3-CornerCracks/Cuts | 3-CornerDemage | 3-ChippedBlocks | 4-RainCracks/Cuts | 4-CornerCracks/Cuts | 4-CornerDemage | 4-ChippedBlocks | 5-RainCracks/Cuts | 5-CornerCracks/Cuts | 5-CornerDemage | 5-ChippedBlocks | 6-RainCracks/Cuts | 6-CornerCracks/Cuts | 6-CornerDemage | 6-ChippedBlocks | Total Defects
1 | 1520 | 3 | 252 | 600X200X150MM | 1 | 0 | 0 | 0 | 3 | 0 | 0 | 0 | 3 | 0 | 0 | 0 | 5 | 0 | 3 | 0 | 3 | 0 | 0 | 3 | 3 | 0 | 2 | 0 | 26
2 | 1521 | 15 | 252 | 600X200X150MM | 0 | 0 | 0 | 0 | 0 | 0 | 0 | 0 | 0 | 0 | 0 | 0 | 0 | 0 | 0 | 0 | 0 | 0 | 0 | 0 | 0 | 0 | 0 | 0 | 0
3 | 1522 | 18 | 252 | 600X200X150MM | 0 | 0 | 0 | 0 | 0 | 0 | 0 | 0 | 0 | 0 | 0 | 0 | 0 | 0 | 0 | 0 | 0 | 0 | 0 | 0 | 0 | 0 | 0 | 0 | 0
4 | 1523 | 22 | 252 | 600X200X150MM | 0 | 3 | 0 | 0 | 2 | 4 | 0 | 5 | 0 | 2 | 0 | 4 | 1 | 3 | - | 5 | 1 | 3 | 0 | 0 | 1 | 3 | 0 | 0 | 37
5 | 1524 | 21 | 252 | 600X200X150MM | 0 | 0 | 0 | 0 | 0 | 0 | 0 | 0 | 0 | 0 | 0 | 0 | 0 | 0 | 0 | 0 | 0 | 0 | 0 | 0 | 0 | 0 | 0 | 0 | 0
6 | 1525 | 27 | 252 | 600X200X150MM | 2 | 0 | 0 | 0 | 2 | 0 | 0 | 0 | 3 | 0 | 0 | 0 | 3 | 0 | 0 | 0 | 3 | 0 | 0 | 3 | 2 | 0 | 0 | 3 | 21
7 | 1526 | 32 | 252 | 600X200X150MM | 0 | 0 | 0 | 0 | 8 | 0 | 0 | 0 | 0 | 0 | 0 | 0 | 0 | 0 | 0 | 0 | 0 | 0 | 0 | 0 | 0 | 0 | 0 | 0 | 8
8 | 1527 | 4 | 252 | 600X200X150MM | 0 | 0 | 0 | 0 | 0 | 0 | 0 | 0 | 0 | 0 | 0 | 0 | 3 | 0 | 0 | 0 | 3 | 0 | 0 | 0 | 2 | 0 | 0 | 0 | 8
9 | 1528 | 6 | 252 | 600X200X150MM | 2 | 3 | 0 | 0 | 0 | 3 | 0 | 0 | 0 | 0 | 0 | 2 | 0 | 5 | 0 | 0 | 0 | 4 | 0 | 0 | 0 | 2 | 0 | 0 | 21
10 | 1529 | 9 | 252 | 600X200X150MM | 0 | 0 | 0 | 0 | 3 | 0 | 0 | 0 | 0 | 0 | 0 | 0 | 0 | 0 | 0 | 2 | 0 | 0 | 0 | 2 | 0 | 0 | 0 | 2 | 9
11 | 1530 | 11 | 252 | 600X200X150MM | 0 | 0 | 0 | 0 | 0 | 0 | 0 | 0 | 0 | 0 | 1 | 0 | 0 | 0 | 1 | 0 | 0 | 0 | 1 | 0 | 0 | 0 | 1 | 0 | 4
12 | 1531 | 19 | 252 | 600X200X150MM | 3 | 0 | 0 | 2 | 3 | 0 | 4 | 2 | 4 | 0 | 0 | 3 | 3 | 0 | 0 | 2 | 3 | 0 | 0 | 2 | 2 | 0 | 3 | 4 | 40
13 | 1532 | 23 | 252 | 600X200X150MM | 0 | 0 | 0 | 0 | 3 | 0 | 0 | 0 | 0 | 0 | 0 | 0 | 0 | 0 | 0 | 3 | 0 | 0 | 0 | 3 | 0 | 0 | 0 | 3 | 12
14 | 1533 | 24 | 252 | 600X200X150MM | 0 | 4 | 0 | 3 | 4 | 0 | 0 | 0 | 0 | 5 | 0 | 0 | 0 | 3 | 0 | 0 | 0 | 4 | 0 | 0 | 0 | 3 | 0 | 0 | 26
15 | 1534 | 26 | 252 | 600X200X150MM | 4 | 0 | 0 | 2 | 4 | 0 | 0 | 3 | 3 | 0 | 0 | 2 | 3 | 0 | 0 | 1 | 3 | 0 | 0 | 2 | 4 | 0 | 3 | 2 | 36
16 | 1535 | 5 | 252 | 600X200X150MM | 0 | 0 | 0 | 0 | 0 | 0 | 5 | 0 | 0 | 0 | 0 | 0 | 0 | 0 | 0 | 0 | 0 | 0 | 0 | 0 | 0 | 0 | 0 | 0 | 5
17 | 1536 | 2 | 252 | 600X200X150MM | 0 | 0 | 0 | 0 | 0 | 0 | 0 | 0 | 0 | 0 | 0 | 0 | 0 | 0 | 0 | 3 | 0 | 0 | 0 | 1 | 0 | 0 | 0 | 2 | 6
18 | 1537 | 31 | 252 | 600X200X150MM | 0 | 0 | 0 | 0 | 0 | 0 | 0 | 0 | 0 | 0 | 0 | 0 | 0 | 0 | 0 | 0 | 0 | 0 | 0 | 0 | 0 | 0 | 0 | 0 | 0

## Autoclave_Old
AUTOCLAVE REPORT
Autoclave Number |  |  | 3
SHIFT |  |  | DAY | NIGHT | [5 empty] | Date :
Batch Nos | 1520 | 1521 | 1522 | 1523 | 1524 | 1525 | 1526 | 1527 | 1528
| 1529 | 1530 | 1531 | 1532 | 1533 | 1534 | 1535 | 1536 | 1537
Time | Time | Pressure | Duration | Remark | Standard Parameter | Variation from Standard parameters | Remark | Steam Sharing From | Steam Sharing To
Previous Door Open Time | 8:00
Door Close Time | 8:46 | 0 | 0:46 | Door Open - Door Close | 0:30 | 0:16
Vacuum Finish | 9:15 | -0.4 | 0:29 | Vacuum Time | 0:20 | 0:09
Slow Steam Start | 9:20 | -0.4
Fast Steam Start | 10:25 | 0.03
Max Pressure | 12:02 | 11.5 | 2:41 | Steam Rising Time | 2:30 | 0:11
Release start | 17:33 | 10.5 | 5:31 | Holding Time | 5:30 | 0:01
Door Open | 19:01 | 0 | 11:01 | Total Cycle Time | 10:20 | 0:41
Previous Door Open Time | Previous Door Open Pressure | Door Close Time | Door Close Pressure | Vacuum Finish Time | Vacuum Finish Pressure | Slow Steam Start Time | Slow Steam Start Pressure | Fast Steam Start Time | Fast Steam Start Pressure | Max Pressure Time | Max Pressure | Release start Time | Release start Pressure | Door Open Time | Door Open Pressure | Door Close Duration | Vaccum Finish Duration | Slow Steam Duration | Fast Steam Duration | Max Pressure Duration | Release start Duration | Door Open Duration
8:00 |  | 8:45 | 0 | 9:14 | -0.4 | 9:20 | -0.4 | 10:25 | 0.03 | 12:01 | 11.5 | 17:32 | 10.5 | 19:00 | 0 | 0:45 | 0:29 |  |  | 2:41 | 5:31 | 11:00

## Segregation Report_Old
Segregation REPORT
Shift :- Day/ Night | [25 empty] | Date :
Sr. No. | Batch No. | Mould No. | Size | 1 |  |  |  | 2 |  |  |  | 3 |  |  |  | 4 |  |  |  | 5 |  |  |  | 6 |  |  |  | Total
|  |  |  | R.C | C.C | CD | CHIP | R.C | C.C | CD | CHIP | R.C | C.C | CD | CHIP | R.C | C.C | CD | CHIP | R.C | C.C | CD | CHIP | R.C | C.C | CD | CHIP
1 | 1520 | 3 | 600X200X150MM | 1 | - | - | - | 3 | - | - | - | 3 | - | - | - | 5 | - | 3 | - | 3 | - | - | 3 | 3 | - | 2 | - | 26
2 | 1521 | 15 |  | - | - | - | - | - | - | - | - | - | - | - | - | - | - | - | - | - | - | - | - | - | - | - | - | 0
3 | 1522 | 18 |  | - | - | - | - | - | - | - | - | - | - | - | - | - | - | - | - | - | - | - | - | - | - | - | - | 0
4 | 1523 | 22 |  | - | 3 | - | - | 2 | 4 | - | 5 | - | 2 | - | 4 | 1 | 3 | - | 5 | 1 | 3 | - | - | 1 | 3 | - | - | 37
5 | 1524 | 21 |  | - | - | - | - | - | - | - | - | - | - | - | - | - | - | - | - | - | - | - | - | - | - | - | - | 0
6 | 1525 | 27 |  | 2 | - | - | - | 2 | - | - | - | 3 | - | - | - | 3 | - | - |  | 3 | - | - | 3 | 2 | - | - | 3 | 21
7 | 1526 | 32 |  | - | - | - | - | 8 | - | - | - | - | - | - | - | - | - | - | - | - | - | - | - | - | - | - | - | 8
8 | 1527 | 4 |  | - | - | - | - | - | - | - | - | - | - | - | - | 3 | - | - | - | 3 | - | - | - | 2 | - | - | - | 8
9 | 1528 | 6 |  | 2 | 3 | - | - | - | 3 | - | - | - | - | - | 2 | - | 5 | - | - | - | 4 | - | - | - | 2 | - | - | 21
10 | 1529 | 9 |  | - | - | - | - | 3 | - | - | - | - | - | - | - | - | - | - | 2 | - | - | - | 2 | - | - | - | 2 | 9
11 | 1530 | 11 |  | - | - | - | - | - | - | - | - | - | - | 1 | - | - | - | 1 | - | - | - | 1 | - | - | - | 1 | - | 4
12 | 1531 | 19 |  | 3 | - | - | 2 | 3 | - | 4 | 2 | 4 | - | - | 3 | 3 | - | - | 2 | 3 | - | - | 2 | 2 | - | 3 | 4 | 40
13 | 1532 | 23 |  | - | - | - | - | 3 | - | - | - | - | - | - | - | - | - | - | 3 | - | - | - | 3 | - | - | - | 3 | 12
14 | 1533 | 24 |  | - | 4 | - | 3 | 4 | - | - | - | - | 5 | - | - | - | 3 | - | - | - | 4 | - | - | - | 3 | - | - | 26
15 | 1534 | 26 |  | 4 | - | - | 2 | 4 | - | - | 3 | 3 | - | - | 2 | 3 | - | - | 1 | 3 | - | - | 2 | 4 | - | 3 | 2 | 36
16 | 1535 | 5 |  | - | - | - | - | - | - | 5 | - | - | - | - | - | - | - | - | - | - | - | - | - | - | - | - | - | 5
17 | 1536 | 2 |  | - | - | - | - | - | - | - | - | - | - | - | - | - | - | - | 3 | - | - | - | 1 | - | - | - | 2 | 6
18 | 1537 | 31 |  | - | - | - | - | - | - | - | - | - | - | - | - | - | - | - | - | - | - | - | - | - | - | - | - | 0
259
|  |  | Total Blocks | 4536
|  |  | Damage Blocks | 259
|  |  | Rejection % | 5.71%